## Sheet1
w [%] | Nr | Tg | Tm | T intersection | deltaH |  |  | tat. w [%] | Tg | Tm | T intersection | deltaH
0 | - |  |  |  | 333.5
5 | 1 | -28.97 | 1.6 | -0.8 | 397.4 |  |  | 5.129 | -29.17 | 1.54 | -0.8233333 | 388.0333
| 2 | -29.16 | 1.49 | -0.84 | 355.7 |  |  | 9.987 | -28.99 | 1.073333 | -1.626667 | 357.5333
| 3 | -29.38 | 1.53 | -0.83 | 411 |  |  | 15.608 | -28.44333 | 0.1233333 | -2.916667 | 286.1
10 | 1 | -29.02 | 1.39 | -1.64 | 340.5 |  |  | 19.5 | -28.65667 | -0.7666667 | -105.81 | 275.8
| 2 | -29.35 | 0.89 | -1.65 | 370.5 |  |  | 26.131 | 0 | 0 | 0
| 3 | -28.6 | 0.94 | -1.59 | 361.6 |  |  | 29.591 | 0 | 0 | 0
15 | 1 | -28.87 | 0.26 | -2.8 | 311.2 |  |  | 35.094 | -27.78333 | -1.856667 | -5.62 | 250.4
| 2 | -28.08 | 0.17 | -2.91 | 308.7 |  |  | 40.343 | 0 | 0 | 0
| 3 | -28.38 | -0.06 | -3.04 | 238.4 |  |  | 44.665 | 0 | 0 | 0
20 | 1 | -28.26 | -0.11 | -308 | 275.8 |  |  | 48.706 | -27.82 | -0.9166667 | -4.063333 | 158.6667
| 2 | -28.83 | -1.1 | -4.72 |  |  |  | 55.661 | -27.99333 | -0.82 | -3.7
| 3 | -28.88 | -1.09 | -4.71 |  |  |  | 58.326 | -27.95 | -0.925 | -3.875
25 | 1 | [11 empty] | PC-SAFT modeling
| 2 | [11 empty] | weight fraction solute | temperature / °C
| 3 | [11 empty] | 0 | 5.096808e-09
30 | 1 | [11 empty] | 4.5 | -0.2563434
| 2 | [11 empty] | 9 | -0.5388392
| 3 | [11 empty] | 13.5 | -0.8522273
35 | 1 | -27.67 | -2.56 | -6.92 | 186.4 | [7 empty] | 18 | -1.202531
| 2 | -27.8 | -1.3 | -4.44 | 153.8 | [7 empty] | 22.5 | -1.597447
| 3 | -27.88 | -1.71 | -5.5 | 411 | [7 empty] | 27 | -2.046878
40 | 1 | [11 empty] | 31.5 | -2.563646
| 2 | [11 empty] | 36 | -3.16448
| 3 | [11 empty] | 40.5 | -3.871382
45 | 1 | [11 empty] | 45 | -4.713547
| 2 |  |  |  |  | 82.91795 | wg' (exp.) | [5 empty] | 49.5 | -5.730081
| 3 |  |  |  |  | 82.4125 | wg' (PC-SAFT) | [5 empty] | 54 | -6.973916
50 | 1 | -28.03 | -0.75 | -3.96 | 161.8 | -28.36826 | [6 empty] | 58.5 | -8.517512
| 2 | -27.36 | -1 | -4.25 | 151 | -28.36826 | Tg' LAC | [5 empty] | 63 | -10.4613
| 3 | -28.07 | -1 | -3.98 | 163.2 | 0 | [6 empty] | 67.5 | -12.94642
55 | 1 | -27.52 | -0.71 | -3.54 | 155.6 | 100 | [6 empty] | 72 | -16.17412
| 2 | -28.61 | -0.87 | -3.94 | 157.2 | 161.3625 | [6 empty] | 76.5 | -20.43617
| 3 | -27.85 | -0.88 | -3.62 | 162.6 | 48.74854 | Sol LAC (T=80°C) | [5 empty] | 81 | -26.16227
60 | 1 | -27.99 | -0.95 | -3.81 | 169.2 | [7 empty] | 85.5 | -33.99206
| 2 | [11 empty] | 90 | -44.8552
| 3 | -27.91 | -0.9 | -3.94 | 170.3

## Tabelle1
w [%] | Nr | Tg | Tm | T intersection | deltaH
5 | 1 | -28.97 | 1.6 | -0.8 | 397.4
| 2 | -29.16 | 1.49 | -0.84 | 355.7
| 3 | -29.38 | 1.53 | -0.83 | 411
10 | 1 | -29.02 | 1.39 | -1.64 | 340.5
| 2 | -29.35 | 0.89 | -1.65 | 370.5
| 3 | -28.6 | 0.94 | -1.59 | 361.6
15 | 1 | -28.87 | 0.26 | -2.8 | 311.2
| 2 | -28.08 | 0.17 | -2.91 | 308.7
| 3 | -28.38 | -0.06 | -3.04 | 238.4
20 | 1 | -28.26 | -0.11 | -308 | 275.8
| 2 | -28.83 | -1.1 | -4.72 | 112.5
| 3 | -28.88 | -1.09 | -4.71 | 112.5
25 | 1
2
3
30 | 1
2
3
35 | 1
2
3
40 | 1
2
3
45 | 1
2
3
50 | 1
2
3
55 | 1
2
3
60 | 1
2
3